## 250-70-0
Material: |  | TiN thin film
250-70-0
250
Stiffness tensor Cijkl: | [7 empty] | Compliance tensor Sijkl: |  |  | Poisson Ratio= | 0.25
(MPa) | C11= | 563930 | C12= | 133280 | C44= | 165910 |  | S11= | 1.949417e-06 | S12= | -3.726543e-07 | S44= | 6.027364e-06 | 4.3046
4.296353
(MPa) | 563930 | 133280 | 133280 | 0 | 0 | 0 |  | 1.949417e-06 | -3.726543e-07 | -3.726543e-07 | 0 | 0 | 0 | 4.29148
| 133280 | 563930 | 133280 | 0 | 0 | 0 |  | -3.726543e-07 | 1.949417e-06 | -3.726543e-07 | 0 | 0 | 0 | 4.27696
| 133280 | 133280 | 563930 | 0 | 0 | 0 |  | -3.726543e-07 | -3.726543e-07 | 1.949417e-06 | 0 | 0 | 0 | 4.261498
| 0 | 0 | 0 | 165910 | 0 | 0 |  | 0 | 0 | 0 | 6.027364e-06 | 0 | 0 | 4.2506
| 0 | 0 | 0 | 0 | 165910 | 0 |  | 0 | 0 | 0 | 0 | 6.027364e-06 | 0
| 0 | 0 | 0 | 0 | 0 | 165910 |  | 0 | 0 | 0 | 0 | 0 | 6.027364e-06
Cubic structure: |  | a0= | 4.244 | b0= | 4.244 | c0= | 4.244
Grazing incidence angle= |  | 2
| Entry data |  |  |  |  | Calculated |  |  |  | Not in use |  | Calculated
| 2Theta | D_Spacing | h | k | l | y_angle | G(hkl) | E(hkl) | D_Zero(hkl) | Sin²y | Strain (hkl) | K(hkl) | a (hkl)
| 36.9502 | 2.40078 | 1 | 1 | 1 | 16.4751 | 0.3333333 | 414853.3 | 4.158273 | 0.08042818 | -0.4226497 | -9.629062e-07 | 4.158273
| 44.3586 | 2.04049 | 2 | 0 | 0 | 20.1793 | 0 | 512973.9 | 4.08098 | 0.1189968 | -0.5 | -6.847405e-07 | 4.08098
| 61.2278 | 1.51261 | 2 | 2 | 0 | 28.6139 | 0.25 | 435687.6 | 4.278307 | 0.2293498 | -0.6464466 | -4.896001e-07 | 4.278307
| 73.5048 | 1.28735 | 3 | 1 | 1 | 34.7524 | 0.1570248 | 461549 | 4.269657 | 0.3249355 | -0.6984887 | -2.032949e-07 | 4.087
[11 empty] | Stress= | -6166.151 | MPa
Calculated
|  | 2θ Kα1 | dcalc (Å)
| 1 | 36.1947 | 2.47977
| 2 | 42.1273 | 2.14325
| 3 | 61.2278 | 1.51261
| 4 | 73.5048 | 1.28735

## 875-70-0
Material: |  | TiN thin film
875-70-0
Stiffness tensor Cijkl: | [7 empty] | Compliance tensor Sijkl: |  |  | Poisson Ratio= | 0.25
(MPa) | C11= | 563930 | C12= | 133280 | C44= | 165910 |  | S11= | 1.949417e-06 | S12= | -3.726543e-07 | S44= | 6.027364e-06 | 4.3046
4.296353
(MPa) | 563930 | 133280 | 133280 | 0 | 0 | 0 |  | 1.949417e-06 | -3.726543e-07 | -3.726543e-07 | 0 | 0 | 0 | 4.29148
| 133280 | 563930 | 133280 | 0 | 0 | 0 |  | -3.726543e-07 | 1.949417e-06 | -3.726543e-07 | 0 | 0 | 0 | 4.27696
| 133280 | 133280 | 563930 | 0 | 0 | 0 |  | -3.726543e-07 | -3.726543e-07 | 1.949417e-06 | 0 | 0 | 0 | 4.261498
| 0 | 0 | 0 | 165910 | 0 | 0 |  | 0 | 0 | 0 | 6.027364e-06 | 0 | 0 | 4.2506
| 0 | 0 | 0 | 0 | 165910 | 0 |  | 0 | 0 | 0 | 0 | 6.027364e-06 | 0 | 4.243698
| 0 | 0 | 0 | 0 | 0 | 165910 |  | 0 | 0 | 0 | 0 | 0 | 6.027364e-06
Cubic structure: |  | a0= | 4.244 | b0= | 4.244 | c0= | 4.244
Grazing incidence angle= |  | 2
| Entry data |  |  |  |  | Calculated |  |  |  | Not in use |  | Calculated
| 2Theta | D_Spacing | h | k | l | y_angle | G(hkl) | E(hkl) | D_Zero(hkl) | Sin²y | Strain (hkl) | K(hkl) | a (hkl)
| 37.172 | 2.41674 | 1 | 1 | 1 | 16.586 | 0.3333333 | 414853.3 | 4.185916 | 0.0814841 | -0.4226497 | -9.597246e-07 | 4.185916
| 44.653 | 2.02769 | 2 | 0 | 0 | 20.3265 | 0 | 512973.9 | 4.05538 | 0.1206655 | -0.5 | -6.806743e-07 | 4.05538
| 61.2278 | 1.51261 | 2 | 2 | 0 | 28.6139 | 0.25 | 435687.6 | 4.278307 | 0.2293498 | -0.6464466 | -4.896001e-07 | 4.278307
| 73.5048 | 1.28735 | 3 | 1 | 1 | 34.7524 | 0.1570248 | 461549 | 4.269657 | 0.3249355 | -0.6984887 | -2.032949e-07 | 4.1132
[11 empty] | Stress= | -4851.977 | MPa
Calculated
|  | 2θ Kα1 | dcalc (Å)
| 1 | 36.1947 | 2.47977
| 2 | 42.1273 | 2.14325
| 3 | 61.2278 | 1.51261
| 4 | 73.5048 | 1.28735

## 1500-70-0
Material: |  | TiN thin film
1500-70-0
Stiffness tensor Cijkl: | [7 empty] | Compliance tensor Sijkl: |  |  | Poisson Ratio= | 0.25
(MPa) | C11= | 563930 | C12= | 133280 | C44= | 165910 |  | S11= | 1.949417e-06 | S12= | -3.726543e-07 | S44= | 6.027364e-06 | 4.3046
4.296353
(MPa) | 563930 | 133280 | 133280 | 0 | 0 | 0 |  | 1.949417e-06 | -3.726543e-07 | -3.726543e-07 | 0 | 0 | 0 | 4.29148
| 133280 | 563930 | 133280 | 0 | 0 | 0 |  | -3.726543e-07 | 1.949417e-06 | -3.726543e-07 | 0 | 0 | 0 | 4.27696
| 133280 | 133280 | 563930 | 0 | 0 | 0 |  | -3.726543e-07 | -3.726543e-07 | 1.949417e-06 | 0 | 0 | 0 | 4.261498
| 0 | 0 | 0 | 165910 | 0 | 0 |  | 0 | 0 | 0 | 6.027364e-06 | 0 | 0 | 4.2506
| 0 | 0 | 0 | 0 | 165910 | 0 |  | 0 | 0 | 0 | 0 | 6.027364e-06 | 0 | 4.243698
| 0 | 0 | 0 | 0 | 0 | 165910 |  | 0 | 0 | 0 | 0 | 0 | 6.027364e-06
Cubic structure: |  | a0= | 4.244 | b0= | 4.244 | c0= | 4.244
Grazing incidence angle= |  | 2
| Entry data |  |  |  |  | Calculated |  |  |  | Not in use |  | Calculated
| 2Theta | D_Spacing | h | k | l | y_angle | G(hkl) | E(hkl) | D_Zero(hkl) | Sin²y | Strain (hkl) | K(hkl) | a (hkl)
| 37.3616 | 2.40496 | 1 | 1 | 1 | 16.6808 | 0.3333333 | 414853.3 | 4.165513 | 0.08239169 | -0.4226497 | -9.569899e-07 | 4.165513
| 44.6403 | 2.02826 | 2 | 0 | 0 | 20.32015 | 0 | 512973.9 | 4.05652 | 0.1205933 | -0.5 | -6.808502e-07 | 4.05652
| 61.2278 | 1.51261 | 2 | 2 | 0 | 28.6139 | 0.25 | 435687.6 | 4.278307 | 0.2293498 | -0.6464466 | -4.896001e-07 | 4.278307
| 73.5048 | 1.2352 | 3 | 1 | 1 | 34.7524 | 0.1570248 | 461549 | 4.096695 | 0.3249355 | -0.6984887 | -2.032949e-07 | 4.096695
[11 empty] | Stress= | -3826.565 | MPa
Calculated
|  | 2θ Kα1 | dcalc (Å)
| 1 | 36.1947 | 2.47977
| 2 | 42.1273 | 2.14325
| 3 | 61.2278 | 1.51261
| 4 | 73.5048 | 1.28735

## 875-70-75
Material: |  | TiN thin film
875-70-75
Stiffness tensor Cijkl: | [7 empty] | Compliance tensor Sijkl: |  |  | Poisson Ratio= | 0.25
(MPa) | C11= | 563930 | C12= | 133280 | C44= | 165910 |  | S11= | 1.949417e-06 | S12= | -3.726543e-07 | S44= | 6.027364e-06 | 4.3046
4.296353
(MPa) | 563930 | 133280 | 133280 | 0 | 0 | 0 |  | 1.949417e-06 | -3.726543e-07 | -3.726543e-07 | 0 | 0 | 0 | 4.29148
| 133280 | 563930 | 133280 | 0 | 0 | 0 |  | -3.726543e-07 | 1.949417e-06 | -3.726543e-07 | 0 | 0 | 0 | 4.27696
| 133280 | 133280 | 563930 | 0 | 0 | 0 |  | -3.726543e-07 | -3.726543e-07 | 1.949417e-06 | 0 | 0 | 0 | 4.261498
| 0 | 0 | 0 | 165910 | 0 | 0 |  | 0 | 0 | 0 | 6.027364e-06 | 0 | 0 | 4.2506
| 0 | 0 | 0 | 0 | 165910 | 0 |  | 0 | 0 | 0 | 0 | 6.027364e-06 | 0 | 4.243698
| 0 | 0 | 0 | 0 | 0 | 165910 |  | 0 | 0 | 0 | 0 | 0 | 6.027364e-06
Cubic structure: |  | a0= | 4.244 | b0= | 4.244 | c0= | 4.244
Grazing incidence angle= |  | 2
| Entry data |  |  |  |  | Calculated |  |  |  | Not in use |  | Calculated
| 2Theta | D_Spacing | h | k | l | y_angle | G(hkl) | E(hkl) | D_Zero(hkl) | Sin²y | Strain (hkl) | K(hkl) | a (hkl)
| 37.0234 | 2.42698 | 1 | 1 | 1 | 16.5117 | 0.3333333 | 414853.3 | 4.203653 | 0.08077597 | -0.4226497 | -9.618583e-07 | 4.203653
| 44.3439 | 2.04223 | 2 | 0 | 0 | 20.17195 | 0 | 512973.9 | 4.08446 | 0.1189137 | -0.5 | -6.849429e-07 | 4.08446
| 61.22321 | 1.51258 | 2 | 2 | 0 | 28.611605 | 0.25 | 435687.6 | 4.278222 | 0.2293162 | -0.6464466 | -4.896967e-07 | 4.278222
| 73.5048 | 1.24368 | 3 | 1 | 1 | 34.7524 | 0.1570248 | 461549 | 4.12482 | 0.3249355 | -0.6984887 | -2.032949e-07 | 4.12482
[11 empty] | Stress= | -8498.499 | MPa
Calculated
|  | 2θ Kα1 | dcalc (Å)
| 1 | 36.1947 | 2.47977
| 2 | 42.1273 | 2.14325
| 3 | 61.2278 | 1.51261
| 4 | 73.5048 | 1.28735

## 875-210-75
Material: |  | TiN thin film
875-210-75
Stiffness tensor Cijkl: | [7 empty] | Compliance tensor Sijkl: |  |  | Poisson Ratio= | 0.25
(MPa) | C11= | 563930 | C12= | 133280 | C44= | 165910 |  | S11= | 1.949417e-06 | S12= | -3.726543e-07 | S44= | 6.027364e-06 | 4.3046
4.296353
(MPa) | 563930 | 133280 | 133280 | 0 | 0 | 0 |  | 1.949417e-06 | -3.726543e-07 | -3.726543e-07 | 0 | 0 | 0 | 4.29148
| 133280 | 563930 | 133280 | 0 | 0 | 0 |  | -3.726543e-07 | 1.949417e-06 | -3.726543e-07 | 0 | 0 | 0 | 4.27696
| 133280 | 133280 | 563930 | 0 | 0 | 0 |  | -3.726543e-07 | -3.726543e-07 | 1.949417e-06 | 0 | 0 | 0 | 4.261498
| 0 | 0 | 0 | 165910 | 0 | 0 |  | 0 | 0 | 0 | 6.027364e-06 | 0 | 0 | 4.2506
| 0 | 0 | 0 | 0 | 165910 | 0 |  | 0 | 0 | 0 | 0 | 6.027364e-06 | 0 | 4.243698
| 0 | 0 | 0 | 0 | 0 | 165910 |  | 0 | 0 | 0 | 0 | 0 | 6.027364e-06
Cubic structure: |  | a0= | 4.244 | b0= | 4.244 | c0= | 4.244
Grazing incidence angle= |  | 2
| Entry data |  |  |  |  | Calculated |  |  |  | Not in use |  | Calculated
| 2Theta | D_Spacing | h | k | l | y_angle | G(hkl) | E(hkl) | D_Zero(hkl) | Sin²y | Strain (hkl) | K(hkl) | a (hkl)
| 37.1102 | 2.42813 | 1 | 1 | 1 | 16.5551 | 0.3333333 | 414853.3 | 4.205645 | 0.08118926 | -0.4226497 | -9.60613e-07 | 4.205645
| 44.1223 | 2.04108 | 2 | 0 | 0 | 20.06115 | 0 | 512973.9 | 4.08216 | 0.1176647 | -0.5 | -6.879866e-07 | 4.08216
| 61.2301 | 1.51353 | 2 | 2 | 0 | 28.61505 | 0.25 | 435687.6 | 4.280909 | 0.2293667 | -0.6464466 | -4.895516e-07 | 4.280909
| 73.5048 | 1.2438 | 3 | 1 | 1 | 34.7524 | 0.1570248 | 461549 | 4.125218 | 0.3249355 | -0.6984887 | -2.032949e-07 | 4.125218
[11 empty] | Stress= | -8336.965 | MPa
Calculated
|  | 2θ Kα1 | dcalc (Å)
| 1 | 36.1947 | 2.47977
| 2 | 42.1273 | 2.14325
| 3 | 61.2278 | 1.51261
| 4 | 73.5048 | 1.28735

## 875-350-75
Material: |  | TiN thin film
875-350-75
Stiffness tensor Cijkl: | [7 empty] | Compliance tensor Sijkl: |  |  | Poisson Ratio= | 0.25
(MPa) | C11= | 563930 | C12= | 133280 | C44= | 165910 |  | S11= | 1.949417e-06 | S12= | -3.726543e-07 | S44= | 6.027364e-06 | 4.3046
4.296353
(MPa) | 563930 | 133280 | 133280 | 0 | 0 | 0 |  | 1.949417e-06 | -3.726543e-07 | -3.726543e-07 | 0 | 0 | 0 | 4.29148
| 133280 | 563930 | 133280 | 0 | 0 | 0 |  | -3.726543e-07 | 1.949417e-06 | -3.726543e-07 | 0 | 0 | 0 | 4.27696
| 133280 | 133280 | 563930 | 0 | 0 | 0 |  | -3.726543e-07 | -3.726543e-07 | 1.949417e-06 | 0 | 0 | 0 | 4.261498
| 0 | 0 | 0 | 165910 | 0 | 0 |  | 0 | 0 | 0 | 6.027364e-06 | 0 | 0 | 4.2506
| 0 | 0 | 0 | 0 | 165910 | 0 |  | 0 | 0 | 0 | 0 | 6.027364e-06 | 0 | 4.243698
| 0 | 0 | 0 | 0 | 0 | 165910 |  | 0 | 0 | 0 | 0 | 0 | 6.027364e-06
Cubic structure: |  | a0= | 4.244 | b0= | 4.244 | c0= | 4.244
Grazing incidence angle= |  | 2
| Entry data |  |  |  |  | Calculated |  |  |  | Not in use |  | Calculated
| 2Theta | D_Spacing | h | k | l | y_angle | G(hkl) | E(hkl) | D_Zero(hkl) | Sin²y | Strain (hkl) | K(hkl) | a (hkl)
| 37.1004 | 2.42728 | 1 | 1 | 1 | 16.5502 | 0.3333333 | 414853.3 | 4.204172 | 0.08114255 | -0.4226497 | -9.607537e-07 | 4.204172
| 44.4102 | 2.04112 | 2 | 0 | 0 | 20.2051 | 0 | 512973.9 | 4.08224 | 0.1192885 | -0.5 | -6.840296e-07 | 4.08224
| 61.2278 | 1.51261 | 2 | 2 | 0 | 28.6139 | 0.25 | 435687.6 | 4.278307 | 0.2293498 | -0.6464466 | -4.896001e-07 | 4.278307
| 73.5048 | 1.2453 | 3 | 1 | 1 | 34.7524 | 0.1570248 | 461549 | 4.130193 | 0.3249355 | -0.6984887 | -2.032949e-07 | 4.130193
[11 empty] | Stress= | -6950.439 | MPa
Calculated
|  | 2θ Kα1 | dcalc (Å)
| 1 | 36.1947 | 2.47977
| 2 | 42.1273 | 2.14325
| 3 | 61.2278 | 1.51261
| 4 | 73.5048 | 1.28735

## 1500-70-75
Material: |  | TiN thin film
1500-70-75
Stiffness tensor Cijkl: | [7 empty] | Compliance tensor Sijkl: |  |  | Poisson Ratio= | 0.25
(MPa) | C11= | 563930 | C12= | 133280 | C44= | 165910 |  | S11= | 1.949417e-06 | S12= | -3.726543e-07 | S44= | 6.027364e-06 | 4.3046
4.296353
(MPa) | 563930 | 133280 | 133280 | 0 | 0 | 0 |  | 1.949417e-06 | -3.726543e-07 | -3.726543e-07 | 0 | 0 | 0 | 4.29148
| 133280 | 563930 | 133280 | 0 | 0 | 0 |  | -3.726543e-07 | 1.949417e-06 | -3.726543e-07 | 0 | 0 | 0 | 4.27696
| 133280 | 133280 | 563930 | 0 | 0 | 0 |  | -3.726543e-07 | -3.726543e-07 | 1.949417e-06 | 0 | 0 | 0 | 4.261498
| 0 | 0 | 0 | 165910 | 0 | 0 |  | 0 | 0 | 0 | 6.027364e-06 | 0 | 0 | 4.2506
| 0 | 0 | 0 | 0 | 165910 | 0 |  | 0 | 0 | 0 | 0 | 6.027364e-06 | 0 | 4.243698
| 0 | 0 | 0 | 0 | 0 | 165910 |  | 0 | 0 | 0 | 0 | 0 | 6.027364e-06
Cubic structure: |  | a0= | 4.244 | b0= | 4.244 | c0= | 4.244
Grazing incidence angle= |  | 2
| Entry data |  |  |  |  | Calculated |  |  |  | Not in use |  | Calculated
| 2Theta | D_Spacing | h | k | l | y_angle | G(hkl) | E(hkl) | D_Zero(hkl) | Sin²y | Strain (hkl) | K(hkl) | a (hkl)
| 36.5983 | 2.42335 | 1 | 1 | 1 | 16.29915 | 0.3333333 | 414853.3 | 4.197365 | 0.07876581 | -0.4226497 | -9.679151e-07 | 4.197365
| 43.3383 | 2.08613 | 2 | 0 | 0 | 19.66915 | 0 | 512973.9 | 4.17226 | 0.1132917 | -0.5 | -6.986426e-07 | 4.17226
| 61.2278 | 1.51261 | 2 | 2 | 0 | 28.6139 | 0.25 | 435687.6 | 4.278307 | 0.2293498 | -0.6464466 | -4.896001e-07 | 4.278307
| 73.5048 | 1.2495 | 3 | 1 | 1 | 34.7524 | 0.1570248 | 461549 | 4.144123 | 0.3249355 | -0.6984887 | -2.032949e-07 | 4.144123
[11 empty] | Stress= | -7299.881 | MPa
Calculated
|  | 2θ Kα1 | dcalc (Å)
| 1 | 36.1947 | 2.47977
| 2 | 42.1273 | 2.14325
| 3 | 61.2278 | 1.51261
| 4 | 73.5048 | 1.28735

## 1500-70-150
Material: |  | TiN thin film
1500-70-150
Stiffness tensor Cijkl: | [7 empty] | Compliance tensor Sijkl: |  |  | Poisson Ratio= | 0.25
(MPa) | C11= | 563930 | C12= | 133280 | C44= | 165910 |  | S11= | 1.949417e-06 | S12= | -3.726543e-07 | S44= | 6.027364e-06 | 4.3046
4.296353
(MPa) | 563930 | 133280 | 133280 | 0 | 0 | 0 |  | 1.949417e-06 | -3.726543e-07 | -3.726543e-07 | 0 | 0 | 0 | 4.29148
| 133280 | 563930 | 133280 | 0 | 0 | 0 |  | -3.726543e-07 | 1.949417e-06 | -3.726543e-07 | 0 | 0 | 0 | 4.27696
| 133280 | 133280 | 563930 | 0 | 0 | 0 |  | -3.726543e-07 | -3.726543e-07 | 1.949417e-06 | 0 | 0 | 0 | 4.261498
| 0 | 0 | 0 | 165910 | 0 | 0 |  | 0 | 0 | 0 | 6.027364e-06 | 0 | 0 | 4.2506
| 0 | 0 | 0 | 0 | 165910 | 0 |  | 0 | 0 | 0 | 0 | 6.027364e-06 | 0 | 4.243698
| 0 | 0 | 0 | 0 | 0 | 165910 |  | 0 | 0 | 0 | 0 | 0 | 6.027364e-06
Cubic structure: |  | a0= | 4.244 | b0= | 4.244 | c0= | 4.244
Grazing incidence angle= |  | 2
| Entry data |  |  |  |  | Calculated |  |  |  | Not in use |  | Calculated
| 2Theta | D_Spacing | h | k | l | y_angle | G(hkl) | E(hkl) | D_Zero(hkl) | Sin²y | Strain (hkl) | K(hkl) | a (hkl)
| 36.5972 | 2.42296 | 1 | 1 | 1 | 16.2986 | 0.3333333 | 414853.3 | 4.19669 | 0.07876064 | -0.4226497 | -9.679307e-07 | 4.19669
| 43.3391 | 2.08702 | 2 | 0 | 0 | 19.66955 | 0 | 512973.9 | 4.17404 | 0.1132961 | -0.5 | -6.986318e-07 | 4.17404
| 61.2199 | 1.51257 | 2 | 2 | 0 | 28.60995 | 0.25 | 435687.6 | 4.278194 | 0.2292919 | -0.6464466 | -4.897664e-07 | 4.278194
| 73.5048 | 1.249 | 3 | 1 | 1 | 34.7524 | 0.1570248 | 461549 | 4.142464 | 0.3249355 | -0.6984887 | -2.032949e-07 | 4.142464
[11 empty] | Stress= | -7753.549 | MPa
Calculated
|  | 2θ Kα1 | dcalc (Å)
| 1 | 36.1947 | 2.47977
| 2 | 42.1273 | 2.14325
| 3 | 61.2278 | 1.51261
| 4 | 73.5048 | 1.28735

## 250-70-150
Material: |  | TiN thin film
250-70-150
Stiffness tensor Cijkl: | [7 empty] | Compliance tensor Sijkl: |  |  | Poisson Ratio= | 0.25
(MPa) | C11= | 563930 | C12= | 133280 | C44= | 165910 |  | S11= | 1.949417e-06 | S12= | -3.726543e-07 | S44= | 6.027364e-06 | 4.3046
4.296353
(MPa) | 563930 | 133280 | 133280 | 0 | 0 | 0 |  | 1.949417e-06 | -3.726543e-07 | -3.726543e-07 | 0 | 0 | 0 | 4.29148
| 133280 | 563930 | 133280 | 0 | 0 | 0 |  | -3.726543e-07 | 1.949417e-06 | -3.726543e-07 | 0 | 0 | 0 | 4.27696
| 133280 | 133280 | 563930 | 0 | 0 | 0 |  | -3.726543e-07 | -3.726543e-07 | 1.949417e-06 | 0 | 0 | 0 | 4.261498
| 0 | 0 | 0 | 165910 | 0 | 0 |  | 0 | 0 | 0 | 6.027364e-06 | 0 | 0 | 4.2506
| 0 | 0 | 0 | 0 | 165910 | 0 |  | 0 | 0 | 0 | 0 | 6.027364e-06 | 0 | 4.243698
| 0 | 0 | 0 | 0 | 0 | 165910 |  | 0 | 0 | 0 | 0 | 0 | 6.027364e-06
Cubic structure: |  | a0= | 4.244 | b0= | 4.244 | c0= | 4.244
Grazing incidence angle= |  | 2
| Entry data |  |  |  |  | Calculated |  |  |  | Not in use |  | Calculated
| 2Theta | D_Spacing | h | k | l | y_angle | G(hkl) | E(hkl) | D_Zero(hkl) | Sin²y | Strain (hkl) | K(hkl) | a (hkl)
| 36.9526 | 2.40081 | 1 | 1 | 1 | 16.4763 | 0.3333333 | 414853.3 | 4.158325 | 0.08043957 | -0.4226497 | -9.628719e-07 | 4.158325
| 44.361 | 2.04039 | 2 | 0 | 0 | 20.1805 | 0 | 512973.9 | 4.08078 | 0.1190104 | -0.5 | -6.847075e-07 | 4.08078
| 61.2302 | 1.512543 | 2 | 2 | 0 | 28.6151 | 0.25 | 435687.6 | 4.278118 | 0.2293675 | -0.6464466 | -4.895495e-07 | 4.278118
| 73.5072 | 1.229 | 3 | 1 | 1 | 34.7536 | 0.1570248 | 461549 | 4.076132 | 0.3249552 | -0.6984887 | -2.032418e-07 | 4.076132
[11 empty] | Stress= | -9357.912 | MPa
Calculated
|  | 2θ Kα1 | dcalc (Å)
| 1 | 36.1947 | 2.47977
| 2 | 42.1273 | 2.14325
| 3 | 61.2278 | 1.51261
| 4 | 73.5048 | 1.28735

## 250-350-0
Material: |  | TiN thin film
250-350-0
Stiffness tensor Cijkl: | [7 empty] | Compliance tensor Sijkl: |  |  | Poisson Ratio= | 0.25
(MPa) | C11= | 563930 | C12= | 133280 | C44= | 165910 |  | S11= | 1.949417e-06 | S12= | -3.726543e-07 | S44= | 6.027364e-06 | 4.3046
4.296353
(MPa) | 563930 | 133280 | 133280 | 0 | 0 | 0 |  | 1.949417e-06 | -3.726543e-07 | -3.726543e-07 | 0 | 0 | 0 | 4.29148
| 133280 | 563930 | 133280 | 0 | 0 | 0 |  | -3.726543e-07 | 1.949417e-06 | -3.726543e-07 | 0 | 0 | 0 | 4.27696
| 133280 | 133280 | 563930 | 0 | 0 | 0 |  | -3.726543e-07 | -3.726543e-07 | 1.949417e-06 | 0 | 0 | 0 | 4.261498
| 0 | 0 | 0 | 165910 | 0 | 0 |  | 0 | 0 | 0 | 6.027364e-06 | 0 | 0 | 4.2506
| 0 | 0 | 0 | 0 | 165910 | 0 |  | 0 | 0 | 0 | 0 | 6.027364e-06 | 0 | 4.243698
| 0 | 0 | 0 | 0 | 0 | 165910 |  | 0 | 0 | 0 | 0 | 0 | 6.027364e-06
Cubic structure: |  | a0= | 4.244 | b0= | 4.244 | c0= | 4.244
Grazing incidence angle= |  | 2
| Entry data |  |  |  |  | Calculated |  |  |  | Not in use |  | Calculated
| 2Theta | D_Spacing | h | k | l | y_angle | G(hkl) | E(hkl) | D_Zero(hkl) | Sin²y | Strain (hkl) | K(hkl) | a (hkl)
| 36.95371 | 2.40429 | 1 | 1 | 1 | 16.476855 | 0.3333333 | 414853.3 | 4.164352 | 0.08044484 | -0.4226497 | -9.62856e-07 | 4.164352
| 44.36211 | 2.044 | 2 | 0 | 0 | 20.181055 | 0 | 512973.9 | 4.088 | 0.1190166 | -0.5 | -6.846922e-07 | 4.0125
| 61.23131 | 1.51612 | 2 | 2 | 0 | 28.615655 | 0.25 | 435687.6 | 4.288235 | 0.2293756 | -0.6464466 | -4.895262e-07 | 4.288235
| 73.50831 | 1.229 | 3 | 1 | 1 | 34.754155 | 0.1570248 | 461549 | 4.076132 | 0.3249642 | -0.6984887 | -2.032172e-07 | 4.076132
[11 empty] | Stress= | -5150.55 | MPa
Calculated
|  | 2θ Kα1 | dcalc (Å)
| 1 | 36.1947 | 2.47977
| 2 | 42.1273 | 2.14325
| 3 | 61.2278 | 1.51261
| 4 | 73.5048 | 1.28735

## 250-210-150
Material: |  | TiN thin film
250-210-150
Stiffness tensor Cijkl: | [7 empty] | Compliance tensor Sijkl: |  |  | Poisson Ratio= | 0.25
(MPa) | C11= | 563930 | C12= | 133280 | C44= | 165910 |  | S11= | 1.949417e-06 | S12= | -3.726543e-07 | S44= | 6.027364e-06 | 4.3046
4.296353
(MPa) | 563930 | 133280 | 133280 | 0 | 0 | 0 |  | 1.949417e-06 | -3.726543e-07 | -3.726543e-07 | 0 | 0 | 0 | 4.29148
| 133280 | 563930 | 133280 | 0 | 0 | 0 |  | -3.726543e-07 | 1.949417e-06 | -3.726543e-07 | 0 | 0 | 0 | 4.27696
| 133280 | 133280 | 563930 | 0 | 0 | 0 |  | -3.726543e-07 | -3.726543e-07 | 1.949417e-06 | 0 | 0 | 0 | 4.261498
| 0 | 0 | 0 | 165910 | 0 | 0 |  | 0 | 0 | 0 | 6.027364e-06 | 0 | 0 | 4.2506
| 0 | 0 | 0 | 0 | 165910 | 0 |  | 0 | 0 | 0 | 0 | 6.027364e-06 | 0 | 4.243698
| 0 | 0 | 0 | 0 | 0 | 165910 |  | 0 | 0 | 0 | 0 | 0 | 6.027364e-06
Cubic structure: |  | a0= | 4.244 | b0= | 4.244 | c0= | 4.244
Grazing incidence angle= |  | 2
| Entry data |  |  |  |  | Calculated |  |  |  | Not in use |  | Calculated
| 2Theta | D_Spacing | h | k | l | y_angle | G(hkl) | E(hkl) | D_Zero(hkl) | Sin²y | Strain (hkl) | K(hkl) | a (hkl)
| 36.94993 | 2.400832 | 1 | 1 | 1 | 16.474965 | 0.3333333 | 414853.3 | 4.158363 | 0.0804269 | -0.4226497 | -9.629101e-07 | 4.158363
| 44.35792 | 2.040517 | 2 | 0 | 0 | 20.17896 | 0 | 512973.9 | 4.081034 | 0.1189929 | -0.5 | -6.847499e-07 | 4.081034
| 61.22823 | 1.512597 | 2 | 2 | 0 | 28.614115 | 0.25 | 435687.6 | 4.27827 | 0.229353 | -0.6464466 | -4.89591e-07 | 4.27827
| 73.5048 | 1.2291 | 3 | 1 | 1 | 34.7524 | 0.1570248 | 461549 | 4.076464 | 0.3249355 | -0.6984887 | -2.032949e-07 | 4.076464
[11 empty] | Stress= | -9279.746 | MPa
Calculated
|  | 2θ Kα1 | dcalc (Å)
| 1 | 36.1947 | 2.47977
| 2 | 42.1273 | 2.14325
| 3 | 61.2278 | 1.51261
| 4 | 73.5048 | 1.28735

## 250-350-150
Material: |  | TiN thin film
250-350-150
Stiffness tensor Cijkl: | [7 empty] | Compliance tensor Sijkl: |  |  | Poisson Ratio= | 0.25
(MPa) | C11= | 563930 | C12= | 133280 | C44= | 165910 |  | S11= | 1.949417e-06 | S12= | -3.726543e-07 | S44= | 6.027364e-06 | 4.3046
4.296353
(MPa) | 563930 | 133280 | 133280 | 0 | 0 | 0 |  | 1.949417e-06 | -3.726543e-07 | -3.726543e-07 | 0 | 0 | 0 | 4.29148
| 133280 | 563930 | 133280 | 0 | 0 | 0 |  | -3.726543e-07 | 1.949417e-06 | -3.726543e-07 | 0 | 0 | 0 | 4.27696
| 133280 | 133280 | 563930 | 0 | 0 | 0 |  | -3.726543e-07 | -3.726543e-07 | 1.949417e-06 | 0 | 0 | 0 | 4.261498
| 0 | 0 | 0 | 165910 | 0 | 0 |  | 0 | 0 | 0 | 6.027364e-06 | 0 | 0 | 4.2506
| 0 | 0 | 0 | 0 | 165910 | 0 |  | 0 | 0 | 0 | 0 | 6.027364e-06 | 0 | 4.243698
| 0 | 0 | 0 | 0 | 0 | 165910 |  | 0 | 0 | 0 | 0 | 0 | 6.027364e-06
Cubic structure: |  | a0= | 4.244 | b0= | 4.244 | c0= | 4.244
Grazing incidence angle= |  | 2
| Entry data |  |  |  |  | Calculated |  |  |  | Not in use |  | Calculated
| 2Theta | D_Spacing | h | k | l | y_angle | G(hkl) | E(hkl) | D_Zero(hkl) | Sin²y | Strain (hkl) | K(hkl) | a (hkl)
| 36.94989 | 2.400813 | 1 | 1 | 1 | 16.474945 | 0.3333333 | 414853.3 | 4.15833 | 0.08042671 | -0.4226497 | -9.629106e-07 | 4.15833
| 44.35793 | 2.040524 | 2 | 0 | 0 | 20.178965 | 0 | 512973.9 | 4.081048 | 0.118993 | -0.5 | -6.847498e-07 | 4.081048
| 61.22813 | 1.51261 | 2 | 2 | 0 | 28.614065 | 0.25 | 435687.6 | 4.278307 | 0.2293523 | -0.6464466 | -4.895931e-07 | 4.278307
| 73.50514 | 1.2295 | 3 | 1 | 1 | 34.75257 | 0.1570248 | 461549 | 4.07779 | 0.3249383 | -0.6984887 | -2.032874e-07 | 4.07779
[11 empty] | Stress= | -8880.98 | MPa
Calculated
|  | 2θ Kα1 | dcalc (Å)
| 1 | 36.1947 | 2.47977
| 2 | 42.1273 | 2.14325
| 3 | 61.2278 | 1.51261
| 4 | 73.5048 | 1.28735

## 250-210-0
Material: |  | TiN thin film
250-210-0
Stiffness tensor Cijkl: | [7 empty] | Compliance tensor Sijkl: |  |  | Poisson Ratio= | 0.25
(MPa) | C11= | 563930 | C12= | 133280 | C44= | 165910 |  | S11= | 1.949417e-06 | S12= | -3.726543e-07 | S44= | 6.027364e-06 | 4.3046
4.296353
(MPa) | 563930 | 133280 | 133280 | 0 | 0 | 0 |  | 1.949417e-06 | -3.726543e-07 | -3.726543e-07 | 0 | 0 | 0 | 4.29148
| 133280 | 563930 | 133280 | 0 | 0 | 0 |  | -3.726543e-07 | 1.949417e-06 | -3.726543e-07 | 0 | 0 | 0 | 4.27696
| 133280 | 133280 | 563930 | 0 | 0 | 0 |  | -3.726543e-07 | -3.726543e-07 | 1.949417e-06 | 0 | 0 | 0 | 4.261498
| 0 | 0 | 0 | 165910 | 0 | 0 |  | 0 | 0 | 0 | 6.027364e-06 | 0 | 0 | 4.2506
| 0 | 0 | 0 | 0 | 165910 | 0 |  | 0 | 0 | 0 | 0 | 6.027364e-06 | 0 | 4.243698
| 0 | 0 | 0 | 0 | 0 | 165910 |  | 0 | 0 | 0 | 0 | 0 | 6.027364e-06
Cubic structure: |  | a0= | 4.244 | b0= | 4.244 | c0= | 4.244
Grazing incidence angle= |  | 2
| Entry data |  |  |  |  | Calculated |  |  |  | Not in use |  | Calculated
| 2Theta | D_Spacing | h | k | l | y_angle | G(hkl) | E(hkl) | D_Zero(hkl) | Sin²y | Strain (hkl) | K(hkl) | a (hkl)
| 36.9499 | 2.400864 | 1 | 1 | 1 | 16.47495 | 0.3333333 | 414853.3 | 4.158418 | 0.08042676 | -0.4226497 | -9.629105e-07 | 4.158418
| 44.3601 | 2.040513 | 2 | 0 | 0 | 20.18005 | 0 | 512973.9 | 4.081026 | 0.1190053 | -0.5 | -6.847199e-07 | 4.0125
| 61.2303 | 1.512627 | 2 | 2 | 0 | 28.61515 | 0.25 | 435687.6 | 4.278355 | 0.2293682 | -0.6464466 | -4.895474e-07 | 4.278355
| 73.5051 | 1.2286 | 3 | 1 | 1 | 34.75255 | 0.1570248 | 461549 | 4.074805 | 0.324938 | -0.6984887 | -2.032883e-07 | 4.074805
[11 empty] | Stress= | -4542.59 | Mpa
Calculated
|  | 2θ Kα1 | dcalc (Å)
| 1 | 36.1947 | 2.47977
| 2 | 42.1273 | 2.14325
| 3 | 61.2278 | 1.51261
| 4 | 73.5048 | 1.28735

## 250-350-75
Material: |  | TiN thin film
250-350-75
Stiffness tensor Cijkl: | [7 empty] | Compliance tensor Sijkl: |  |  | Poisson Ratio= | 0.25
(MPa) | C11= | 563930 | C12= | 133280 | C44= | 165910 |  | S11= | 1.949417e-06 | S12= | -3.726543e-07 | S44= | 6.027364e-06 | 4.3046
4.296353
(MPa) | 563930 | 133280 | 133280 | 0 | 0 | 0 |  | 1.949417e-06 | -3.726543e-07 | -3.726543e-07 | 0 | 0 | 0 | 4.29148
| 133280 | 563930 | 133280 | 0 | 0 | 0 |  | -3.726543e-07 | 1.949417e-06 | -3.726543e-07 | 0 | 0 | 0 | 4.27696
| 133280 | 133280 | 563930 | 0 | 0 | 0 |  | -3.726543e-07 | -3.726543e-07 | 1.949417e-06 | 0 | 0 | 0 | 4.261498
| 0 | 0 | 0 | 165910 | 0 | 0 |  | 0 | 0 | 0 | 6.027364e-06 | 0 | 0 | 4.2506
| 0 | 0 | 0 | 0 | 165910 | 0 |  | 0 | 0 | 0 | 0 | 6.027364e-06 | 0 | 4.243698
| 0 | 0 | 0 | 0 | 0 | 165910 |  | 0 | 0 | 0 | 0 | 0 | 6.027364e-06
Cubic structure: |  | a0= | 4.244 | b0= | 4.244 | c0= | 4.244
Grazing incidence angle= |  | 2
| Entry data |  |  |  |  | Calculated |  |  |  | Not in use |  | Calculated
| 2Theta | D_Spacing | h | k | l | y_angle | G(hkl) | E(hkl) | D_Zero(hkl) | Sin²y | Strain (hkl) | K(hkl) | a (hkl)
| 36.9513 | 2.40083 | 1 | 1 | 1 | 16.47565 | 0.3333333 | 414853.3 | 4.15836 | 0.0804334 | -0.4226497 | -9.628905e-07 | 4.15836
| 44.3591 | 2.04051 | 2 | 0 | 0 | 20.17955 | 0 | 512973.9 | 4.08102 | 0.1189996 | -0.5 | -6.847337e-07 | 4.0125
| 61.2283 | 1.51259 | 2 | 2 | 0 | 28.61415 | 0.25 | 435687.6 | 4.278251 | 0.2293535 | -0.6464466 | -4.895895e-07 | 4.278251
| 73.5051 | 1.2266 | 3 | 1 | 1 | 34.75255 | 0.1570248 | 461549 | 4.068172 | 0.324938 | -0.6984887 | -2.032883e-07 | 4.068172
[11 empty] | Stress= | -6477.058 | Mpa
Calculated
|  | 2θ Kα1 | dcalc (Å)
| 1 | 36.1947 | 2.47977
| 2 | 42.1273 | 2.14325
| 3 | 61.2278 | 1.51261
| 4 | 73.5048 | 1.28735

## 250-70-75
Material: |  | TiN thin film
250-70-75
Stiffness tensor Cijkl: | [7 empty] | Compliance tensor Sijkl: |  |  | Poisson Ratio= | 0.25
(MPa) | C11= | 563930 | C12= | 133280 | C44= | 165910 |  | S11= | 1.949417e-06 | S12= | -3.726543e-07 | S44= | 6.027364e-06 | 4.3046
4.296353
(MPa) | 563930 | 133280 | 133280 | 0 | 0 | 0 |  | 1.949417e-06 | -3.726543e-07 | -3.726543e-07 | 0 | 0 | 0 | 4.29148
| 133280 | 563930 | 133280 | 0 | 0 | 0 |  | -3.726543e-07 | 1.949417e-06 | -3.726543e-07 | 0 | 0 | 0 | 4.27696
| 133280 | 133280 | 563930 | 0 | 0 | 0 |  | -3.726543e-07 | -3.726543e-07 | 1.949417e-06 | 0 | 0 | 0 | 4.261498
| 0 | 0 | 0 | 165910 | 0 | 0 |  | 0 | 0 | 0 | 6.027364e-06 | 0 | 0 | 4.2506
| 0 | 0 | 0 | 0 | 165910 | 0 |  | 0 | 0 | 0 | 0 | 6.027364e-06 | 0 | 4.243698
| 0 | 0 | 0 | 0 | 0 | 165910 |  | 0 | 0 | 0 | 0 | 0 | 6.027364e-06
Cubic structure: |  | a0= | 4.244 | b0= | 4.244 | c0= | 4.244
Grazing incidence angle= |  | 2
| Entry data |  |  |  |  | Calculated |  |  |  | Not in use |  | Calculated
| 2Theta | D_Spacing | h | k | l | y_angle | G(hkl) | E(hkl) | D_Zero(hkl) | Sin²y | Strain (hkl) | K(hkl) | a (hkl)
| 36.9502 | 2.40078 | 1 | 1 | 1 | 16.4751 | 0.3333333 | 414853.3 | 4.158273 | 0.08042818 | -0.4226497 | -9.629062e-07 | 4.158273
| 44.3586 | 2.04049 | 2 | 0 | 0 | 20.1793 | 0 | 512973.9 | 4.08098 | 0.1189968 | -0.5 | -6.847405e-07 | 4.08098
| 61.2278 | 1.51261 | 2 | 2 | 0 | 28.6139 | 0.25 | 435687.6 | 4.278307 | 0.2293498 | -0.6464466 | -4.896001e-07 | 4.278307
| 73.5048 | 1.2297 | 3 | 1 | 1 | 34.7524 | 0.1570248 | 461549 | 4.078454 | 0.3249355 | -0.6984887 | -2.032949e-07 | 4.078454
[11 empty] | Stress= | -8666.285 | MPa
Calculated
|  | 2θ Kα1 | dcalc (Å)
| 1 | 36.1947 | 2.47977
| 2 | 42.1273 | 2.14325
| 3 | 61.2278 | 1.51261
| 4 | 73.5048 | 1.28735

## 875-350-0
Material: |  | TiN thin film
875-350-0
Stiffness tensor Cijkl: | [7 empty] | Compliance tensor Sijkl: |  |  | Poisson Ratio= | 0.25
(MPa) | C11= | 563930 | C12= | 133280 | C44= | 165910 |  | S11= | 1.949417e-06 | S12= | -3.726543e-07 | S44= | 6.027364e-06 | 4.3046
4.296353
(MPa) | 563930 | 133280 | 133280 | 0 | 0 | 0 |  | 1.949417e-06 | -3.726543e-07 | -3.726543e-07 | 0 | 0 | 0 | 4.29148
| 133280 | 563930 | 133280 | 0 | 0 | 0 |  | -3.726543e-07 | 1.949417e-06 | -3.726543e-07 | 0 | 0 | 0 | 4.27696
| 133280 | 133280 | 563930 | 0 | 0 | 0 |  | -3.726543e-07 | -3.726543e-07 | 1.949417e-06 | 0 | 0 | 0 | 4.261498
| 0 | 0 | 0 | 165910 | 0 | 0 |  | 0 | 0 | 0 | 6.027364e-06 | 0 | 0 | 4.2506
| 0 | 0 | 0 | 0 | 165910 | 0 |  | 0 | 0 | 0 | 0 | 6.027364e-06 | 0 | 4.243698
| 0 | 0 | 0 | 0 | 0 | 165910 |  | 0 | 0 | 0 | 0 | 0 | 6.027364e-06
Cubic structure: |  | a0= | 4.244 | b0= | 4.244 | c0= | 4.244
Grazing incidence angle= |  | 6
| Entry data |  |  |  |  | Calculated |  |  |  | Not in use |  | Calculated
| 2Theta | D_Spacing | h | k | l | y_angle | G(hkl) | E(hkl) | D_Zero(hkl) | Sin²y | Strain (hkl) | K(hkl) | a (hkl)
| 37.1975 | 2.41519 | 1 | 1 | 1 | 12.59875 | 0.3333333 | 414853.3 | 4.183232 | 0.04757719 | -0.4226497 | -1.06189e-06 | 4.183232
| 44.5324 | 2.03293 | 2 | 0 | 0 | 16.2662 | 0 | 512973.9 | 4.06586 | 0.07845626 | -0.5 | -7.835285e-07 | 4.06586
| 61.2278 | 1.51261 | 2 | 2 | 0 | 24.6139 | 0.25 | 435687.6 | 4.278307 | 0.1734734 | -0.6464466 | -6.499112e-07 | 4.278307
| 73.5048 | 1.24575 | 3 | 1 | 1 | 30.7524 | 0.1570248 | 461549 | 4.131685 | 0.2614574 | -0.6984887 | -3.752109e-07 | 4.131685
[11 empty] | Stress= | -3348.979 | MPa
Calculated
|  | 2θ Kα1 | dcalc (Å)
| 1 | 36.1947 | 2.47977
| 2 | 42.1273 | 2.14325
| 3 | 61.2278 | 1.51261
| 4 | 73.5048 | 1.28735

## 875-70-150
Material: |  | TiN thin film
875-70-150
Stiffness tensor Cijkl: | [7 empty] | Compliance tensor Sijkl: |  |  | Poisson Ratio= | 0.25
(MPa) | C11= | 563930 | C12= | 133280 | C44= | 165910 |  | S11= | 1.949417e-06 | S12= | -3.726543e-07 | S44= | 6.027364e-06 | 4.3046
4.296353
(MPa) | 563930 | 133280 | 133280 | 0 | 0 | 0 |  | 1.949417e-06 | -3.726543e-07 | -3.726543e-07 | 0 | 0 | 0 | 4.29148
| 133280 | 563930 | 133280 | 0 | 0 | 0 |  | -3.726543e-07 | 1.949417e-06 | -3.726543e-07 | 0 | 0 | 0 | 4.27696
| 133280 | 133280 | 563930 | 0 | 0 | 0 |  | -3.726543e-07 | -3.726543e-07 | 1.949417e-06 | 0 | 0 | 0 | 4.261498
| 0 | 0 | 0 | 165910 | 0 | 0 |  | 0 | 0 | 0 | 6.027364e-06 | 0 | 0 | 4.2506
| 0 | 0 | 0 | 0 | 165910 | 0 |  | 0 | 0 | 0 | 0 | 6.027364e-06 | 0 | 4.243698
| 0 | 0 | 0 | 0 | 0 | 165910 |  | 0 | 0 | 0 | 0 | 0 | 6.027364e-06
Cubic structure: |  | a0= | 4.244 | b0= | 4.244 | c0= | 4.244
Grazing incidence angle= |  | 2
| Entry data |  |  |  |  | Calculated |  |  |  | Not in use |  | Calculated
| 2Theta | D_Spacing | h | k | l | y_angle | G(hkl) | E(hkl) | D_Zero(hkl) | Sin²y | Strain (hkl) | K(hkl) | a (hkl)
| 36.9502 | 2.40079 | 1 | 1 | 1 | 16.4751 | 0.3333333 | 414853.3 | 4.15829 | 0.08042818 | -0.4226497 | -9.629062e-07 | 4.15829
| 44.3586 | 2.04035 | 2 | 0 | 0 | 20.1793 | 0 | 512973.9 | 4.0807 | 0.1189968 | -0.5 | -6.847405e-07 | 4.0807
| 61.2278 | 1.51259 | 2 | 2 | 0 | 28.6139 | 0.25 | 435687.6 | 4.278251 | 0.2293498 | -0.6464466 | -4.896001e-07 | 4.278251
| 73.5048 | 1.229 | 3 | 1 | 1 | 34.7524 | 0.1570248 | 461549 | 4.076132 | 0.3249355 | -0.6984887 | -2.032949e-07 | 4.076132
[11 empty] | Stress= | -9333.227 | MPa
Calculated
|  | 2θ Kα1 | dcalc (Å)
| 1 | 36.1947 | 2.47977
| 2 | 42.1273 | 2.14325
| 3 | 61.2278 | 1.51261
| 4 | 73.5048 | 1.28735

## 1500-210-150
Material: |  | TiN thin film
1500-210-150
Stiffness tensor Cijkl: | [7 empty] | Compliance tensor Sijkl: |  |  | Poisson Ratio= | 0.25
(MPa) | C11= | 563930 | C12= | 133280 | C44= | 165910 |  | S11= | 1.949417e-06 | S12= | -3.726543e-07 | S44= | 6.027364e-06 | 4.3046
4.296353
(MPa) | 563930 | 133280 | 133280 | 0 | 0 | 0 |  | 1.949417e-06 | -3.726543e-07 | -3.726543e-07 | 0 | 0 | 0 | 4.29148
| 133280 | 563930 | 133280 | 0 | 0 | 0 |  | -3.726543e-07 | 1.949417e-06 | -3.726543e-07 | 0 | 0 | 0 | 4.27696
| 133280 | 133280 | 563930 | 0 | 0 | 0 |  | -3.726543e-07 | -3.726543e-07 | 1.949417e-06 | 0 | 0 | 0 | 4.261498
| 0 | 0 | 0 | 165910 | 0 | 0 |  | 0 | 0 | 0 | 6.027364e-06 | 0 | 0 | 4.2506
| 0 | 0 | 0 | 0 | 165910 | 0 |  | 0 | 0 | 0 | 0 | 6.027364e-06 | 0 | 4.243698
| 0 | 0 | 0 | 0 | 0 | 165910 |  | 0 | 0 | 0 | 0 | 0 | 6.027364e-06
Cubic structure: |  | a0= | 4.244 | b0= | 4.244 | c0= | 4.244
Grazing incidence angle= |  | 2
| Entry data |  |  |  |  | Calculated |  |  |  | Not in use |  | Calculated
| 2Theta | D_Spacing | h | k | l | y_angle | G(hkl) | E(hkl) | D_Zero(hkl) | Sin²y | Strain (hkl) | K(hkl) | a (hkl)
| 36.58842 | 2.42325 | 1 | 1 | 1 | 16.29421 | 0.3333333 | 414853.3 | 4.197192 | 0.07871936 | -0.4226497 | -9.680551e-07 | 4.197192
| 43.3128 | 2.08614 | 2 | 0 | 0 | 19.6564 | 0 | 512973.9 | 4.17228 | 0.1131507 | -0.5 | -6.989862e-07 | 4.17228
| 61.2264 | 1.51259 | 2 | 2 | 0 | 28.6132 | 0.25 | 435687.6 | 4.278251 | 0.2293396 | -0.6464466 | -4.896295e-07 | 4.278251
| 73.5056 | 1.249 | 3 | 1 | 1 | 34.7528 | 0.1570248 | 461549 | 4.142464 | 0.3249421 | -0.6984887 | -2.032772e-07 | 4.142464
[11 empty] | Stress= | -7728.673 | MPa
Calculated
|  | 2θ Kα1 | dcalc (Å)
| 1 | 36.1947 | 2.47977
| 2 | 42.1273 | 2.14325
| 3 | 61.2278 | 1.51261
| 4 | 73.5048 | 1.28735

## 875-140-75
Material: |  | TiN thin film
875-140-75
Stiffness tensor Cijkl: | [7 empty] | Compliance tensor Sijkl: |  |  | Poisson Ratio= | 0.25
(MPa) | C11= | 563930 | C12= | 133280 | C44= | 165910 |  | S11= | 1.949417e-06 | S12= | -3.726543e-07 | S44= | 6.027364e-06 | 4.3046
4.296353
(MPa) | 563930 | 133280 | 133280 | 0 | 0 | 0 |  | 1.949417e-06 | -3.726543e-07 | -3.726543e-07 | 0 | 0 | 0 | 4.29148
| 133280 | 563930 | 133280 | 0 | 0 | 0 |  | -3.726543e-07 | 1.949417e-06 | -3.726543e-07 | 0 | 0 | 0 | 4.27696
| 133280 | 133280 | 563930 | 0 | 0 | 0 |  | -3.726543e-07 | -3.726543e-07 | 1.949417e-06 | 0 | 0 | 0 | 4.261498
| 0 | 0 | 0 | 165910 | 0 | 0 |  | 0 | 0 | 0 | 6.027364e-06 | 0 | 0 | 4.2506
| 0 | 0 | 0 | 0 | 165910 | 0 |  | 0 | 0 | 0 | 0 | 6.027364e-06 | 0 | 4.243698
| 0 | 0 | 0 | 0 | 0 | 165910 |  | 0 | 0 | 0 | 0 | 0 | 6.027364e-06
Cubic structure: |  | a0= | 4.244 | b0= | 4.244 | c0= | 4.244
Grazing incidence angle= |  | 2
| Entry data |  |  |  |  | Calculated |  |  |  | Not in use |  | Calculated
| 2Theta | D_Spacing | h | k | l | y_angle | G(hkl) | E(hkl) | D_Zero(hkl) | Sin²y | Strain (hkl) | K(hkl) | a (hkl)
| 37.1259 | 2.42832 | 1 | 1 | 1 | 16.56295 | 0.3333333 | 414853.3 | 4.205974 | 0.08126411 | -0.4226497 | -9.603874e-07 | 4.205974
| 44.1134 | 2.04133 | 2 | 0 | 0 | 20.0567 | 0 | 512973.9 | 4.08266 | 0.1176146 | -0.5 | -6.881085e-07 | 4.08266
| 61.2352 | 1.51367 | 2 | 2 | 0 | 28.6176 | 0.25 | 435687.6 | 4.281305 | 0.2294041 | -0.6464466 | -4.894443e-07 | 4.281305
| 73.5126 | 1.243912 | 3 | 1 | 1 | 34.7563 | 0.1570248 | 461549 | 4.125589 | 0.3249993 | -0.6984887 | -2.031222e-07 | 4.125589
[11 empty] | Stress= | -8316.277 | MPa
Calculated
|  | 2θ Kα1 | dcalc (Å)
| 1 | 36.1947 | 2.47977
| 2 | 42.1273 | 2.14325
| 3 | 61.2278 | 1.51261
| 4 | 73.5048 | 1.28735

## 875-280-75
Material: |  | TiN thin film
875-280-75
Stiffness tensor Cijkl: | [7 empty] | Compliance tensor Sijkl: |  |  | Poisson Ratio= | 0.25
(MPa) | C11= | 563930 | C12= | 133280 | C44= | 165910 |  | S11= | 1.949417e-06 | S12= | -3.726543e-07 | S44= | 6.027364e-06 | 4.3046
4.296353
(MPa) | 563930 | 133280 | 133280 | 0 | 0 | 0 |  | 1.949417e-06 | -3.726543e-07 | -3.726543e-07 | 0 | 0 | 0 | 4.29148
| 133280 | 563930 | 133280 | 0 | 0 | 0 |  | -3.726543e-07 | 1.949417e-06 | -3.726543e-07 | 0 | 0 | 0 | 4.27696
| 133280 | 133280 | 563930 | 0 | 0 | 0 |  | -3.726543e-07 | -3.726543e-07 | 1.949417e-06 | 0 | 0 | 0 | 4.261498
| 0 | 0 | 0 | 165910 | 0 | 0 |  | 0 | 0 | 0 | 6.027364e-06 | 0 | 0 | 4.2506
| 0 | 0 | 0 | 0 | 165910 | 0 |  | 0 | 0 | 0 | 0 | 6.027364e-06 | 0 | 4.243698
| 0 | 0 | 0 | 0 | 0 | 165910 |  | 0 | 0 | 0 | 0 | 0 | 6.027364e-06
Cubic structure: |  | a0= | 4.244 | b0= | 4.244 | c0= | 4.244
Grazing incidence angle= |  | 2
| Entry data |  |  |  |  | Calculated |  |  |  | Not in use |  | Calculated
| 2Theta | D_Spacing | h | k | l | y_angle | G(hkl) | E(hkl) | D_Zero(hkl) | Sin²y | Strain (hkl) | K(hkl) | a (hkl)
| 37.1112 | 2.42819 | 1 | 1 | 1 | 16.5556 | 0.3333333 | 414853.3 | 4.205748 | 0.08119402 | -0.4226497 | -9.605986e-07 | 4.205748
| 44.1219 | 2.04124 | 2 | 0 | 0 | 20.06095 | 0 | 512973.9 | 4.08248 | 0.1176624 | -0.5 | -6.879921e-07 | 4.08248
| 61.2299 | 1.51349 | 2 | 2 | 0 | 28.61495 | 0.25 | 435687.6 | 4.280796 | 0.2293653 | -0.6464466 | -4.895559e-07 | 4.280796
| 73.5048 | 1.244087 | 3 | 1 | 1 | 34.7524 | 0.1570248 | 461549 | 4.12617 | 0.3249355 | -0.6984887 | -2.032949e-07 | 4.12617
[11 empty] | Stress= | -8120.827 | MPa
Calculated
|  | 2θ Kα1 | dcalc (Å)
| 1 | 36.1947 | 2.47977
| 2 | 42.1273 | 2.14325
| 3 | 61.2278 | 1.51261
| 4 | 73.5048 | 1.28735

## 875-350-150
Material: |  | TiN thin film
875-350-150
Stiffness tensor Cijkl: | [7 empty] | Compliance tensor Sijkl: |  |  | Poisson Ratio= | 0.25
(MPa) | C11= | 563930 | C12= | 133280 | C44= | 165910 |  | S11= | 1.949417e-06 | S12= | -3.726543e-07 | S44= | 6.027364e-06 | 4.3046
4.296353
(MPa) | 563930 | 133280 | 133280 | 0 | 0 | 0 |  | 1.949417e-06 | -3.726543e-07 | -3.726543e-07 | 0 | 0 | 0 | 4.29148
| 133280 | 563930 | 133280 | 0 | 0 | 0 |  | -3.726543e-07 | 1.949417e-06 | -3.726543e-07 | 0 | 0 | 0 | 4.27696
| 133280 | 133280 | 563930 | 0 | 0 | 0 |  | -3.726543e-07 | -3.726543e-07 | 1.949417e-06 | 0 | 0 | 0 | 4.261498
| 0 | 0 | 0 | 165910 | 0 | 0 |  | 0 | 0 | 0 | 6.027364e-06 | 0 | 0 | 4.2506
| 0 | 0 | 0 | 0 | 165910 | 0 |  | 0 | 0 | 0 | 0 | 6.027364e-06 | 0 | 4.243698
| 0 | 0 | 0 | 0 | 0 | 165910 |  | 0 | 0 | 0 | 0 | 0 | 6.027364e-06
Cubic structure: |  | a0= | 4.244 | b0= | 4.244 | c0= | 4.244
Grazing incidence angle= |  | 2
| Entry data |  |  |  |  | Calculated |  |  |  | Not in use |  | Calculated
| 2Theta | D_Spacing | h | k | l | y_angle | G(hkl) | E(hkl) | D_Zero(hkl) | Sin²y | Strain (hkl) | K(hkl) | a (hkl)
| 36.9502 | 2.40075 | 1 | 1 | 1 | 16.4751 | 0.3333333 | 414853.3 | 4.158221 | 0.08042818 | -0.4226497 | -9.629062e-07 | 4.158221
| 44.3586 | 2.03998 | 2 | 0 | 0 | 20.1793 | 0 | 512973.9 | 4.07996 | 0.1189968 | -0.5 | -6.847405e-07 | 4.07996
| 61.2278 | 1.51241 | 2 | 2 | 0 | 28.6139 | 0.25 | 435687.6 | 4.277741 | 0.2293498 | -0.6464466 | -4.896001e-07 | 4.277741
| 73.5048 | 1.2297 | 3 | 1 | 1 | 34.7524 | 0.1570248 | 461549 | 4.078454 | 0.3249355 | -0.6984887 | -2.032949e-07 | 4.078454
[11 empty] | Stress= | -8614.814 | MPa
Calculated
|  | 2θ Kα1 | dcalc (Å)
| 1 | 36.1947 | 2.47977
| 2 | 42.1273 | 2.14325
| 3 | 61.2278 | 1.51261
| 4 | 73.5048 | 1.28735

## 500-70-0
Material: |  | TiN thin film
500-70-0
Stiffness tensor Cijkl: | [7 empty] | Compliance tensor Sijkl: |  |  | Poisson Ratio= | 0.25
(MPa) | C11= | 563930 | C12= | 133280 | C44= | 165910 |  | S11= | 1.949417e-06 | S12= | -3.726543e-07 | S44= | 6.027364e-06 | 4.3046
4.296353
(MPa) | 563930 | 133280 | 133280 | 0 | 0 | 0 |  | 1.949417e-06 | -3.726543e-07 | -3.726543e-07 | 0 | 0 | 0 | 4.29148
| 133280 | 563930 | 133280 | 0 | 0 | 0 |  | -3.726543e-07 | 1.949417e-06 | -3.726543e-07 | 0 | 0 | 0 | 4.27696
| 133280 | 133280 | 563930 | 0 | 0 | 0 |  | -3.726543e-07 | -3.726543e-07 | 1.949417e-06 | 0 | 0 | 0 | 4.261498
| 0 | 0 | 0 | 165910 | 0 | 0 |  | 0 | 0 | 0 | 6.027364e-06 | 0 | 0 | 4.2506
| 0 | 0 | 0 | 0 | 165910 | 0 |  | 0 | 0 | 0 | 0 | 6.027364e-06 | 0 | 4.243698
| 0 | 0 | 0 | 0 | 0 | 165910 |  | 0 | 0 | 0 | 0 | 0 | 6.027364e-06
Cubic structure: |  | a0= | 4.244 | b0= | 4.244 | c0= | 4.244
Grazing incidence angle= |  | 2
| Entry data |  |  |  |  | Calculated |  |  |  | Not in use |  | Calculated
| 2Theta | D_Spacing | h | k | l | y_angle | G(hkl) | E(hkl) | D_Zero(hkl) | Sin²y | Strain (hkl) | K(hkl) | a (hkl)
| 36.58735 | 2.41272 | 1 | 1 | 1 | 16.293675 | 0.3333333 | 414853.3 | 4.178954 | 0.07871434 | -0.4226497 | -9.680702e-07 | 4.178954
| 43.3244 | 2.08842 | 2 | 0 | 0 | 19.6622 | 0 | 512973.9 | 4.17684 | 0.1132148 | -0.5 | -6.988299e-07 | 4.17684
| 61.2384 | 1.51432 | 2 | 2 | 0 | 28.6192 | 0.25 | 435687.6 | 4.283144 | 0.2294276 | -0.6464466 | -4.893769e-07 | 4.283144
| 73.412 | 1.24623 | 3 | 1 | 1 | 34.706 | 0.1570248 | 461549 | 4.133277 | 0.3241772 | -0.6984887 | -2.053487e-07 | 4.133277
[11 empty] | Stress= | -5145.835 | MPa
Calculated
|  | 2θ Kα1 | dcalc (Å)
| 1 | 36.1947 | 2.47977
| 2 | 42.1273 | 2.14325
| 3 | 61.2278 | 1.51261
| 4 | 73.5048 | 1.28735

## 1000-70-0
Material: |  | TiN thin film
1000-70-0
Stiffness tensor Cijkl: | [7 empty] | Compliance tensor Sijkl: |  |  | Poisson Ratio= | 0.25
(MPa) | C11= | 563930 | C12= | 133280 | C44= | 165910 |  | S11= | 1.949417e-06 | S12= | -3.726543e-07 | S44= | 6.027364e-06 | 4.3046
4.296353
(MPa) | 563930 | 133280 | 133280 | 0 | 0 | 0 |  | 1.949417e-06 | -3.726543e-07 | -3.726543e-07 | 0 | 0 | 0 | 4.29148
| 133280 | 563930 | 133280 | 0 | 0 | 0 |  | -3.726543e-07 | 1.949417e-06 | -3.726543e-07 | 0 | 0 | 0 | 4.27696
| 133280 | 133280 | 563930 | 0 | 0 | 0 |  | -3.726543e-07 | -3.726543e-07 | 1.949417e-06 | 0 | 0 | 0 | 4.261498
| 0 | 0 | 0 | 165910 | 0 | 0 |  | 0 | 0 | 0 | 6.027364e-06 | 0 | 0 | 4.2506
| 0 | 0 | 0 | 0 | 165910 | 0 |  | 0 | 0 | 0 | 0 | 6.027364e-06 | 0 | 4.243698
| 0 | 0 | 0 | 0 | 0 | 165910 |  | 0 | 0 | 0 | 0 | 0 | 6.027364e-06
Cubic structure: |  | a0= | 4.244 | b0= | 4.244 | c0= | 4.244
Grazing incidence angle= |  | 2
| Entry data |  |  |  |  | Calculated |  |  |  | Not in use |  | Calculated
| 2Theta | D_Spacing | h | k | l | y_angle | G(hkl) | E(hkl) | D_Zero(hkl) | Sin²y | Strain (hkl) | K(hkl) | a (hkl)
| 36.58735 | 2.41256 | 1 | 1 | 1 | 16.293675 | 0.3333333 | 414853.3 | 4.178676 | 0.07871434 | -0.4226497 | -9.680702e-07 | 4.178676
| 43.3244 | 2.08714 | 2 | 0 | 0 | 19.6622 | 0 | 512973.9 | 4.17428 | 0.1132148 | -0.5 | -6.988299e-07 | 4.17428
| 61.2384 | 1.51346 | 2 | 2 | 0 | 28.6192 | 0.25 | 435687.6 | 4.280711 | 0.2294276 | -0.6464466 | -4.893769e-07 | 4.280711
| 73.412 | 1.24675 | 3 | 1 | 1 | 34.706 | 0.1570248 | 461549 | 4.135002 | 0.3241772 | -0.6984887 | -2.053487e-07 | 4.135002
[11 empty] | Stress= | -4542.903 | MPa
Calculated
|  | 2θ Kα1 | dcalc (Å)
| 1 | 36.1947 | 2.47977
| 2 | 42.1273 | 2.14325
| 3 | 61.2278 | 1.51261
| 4 | 73.5048 | 1.28735

## 875-210-75-1
Material: |  | TiN thin film
875-210-75
Stiffness tensor Cijkl: | [7 empty] | Compliance tensor Sijkl: |  |  | Poisson Ratio= | 0.25
(MPa) | C11= | 563930 | C12= | 133280 | C44= | 165910 |  | S11= | 1.949417e-06 | S12= | -3.726543e-07 | S44= | 6.027364e-06 | 4.3046
4.296353
(MPa) | 563930 | 133280 | 133280 | 0 | 0 | 0 |  | 1.949417e-06 | -3.726543e-07 | -3.726543e-07 | 0 | 0 | 0 | 4.29148
| 133280 | 563930 | 133280 | 0 | 0 | 0 |  | -3.726543e-07 | 1.949417e-06 | -3.726543e-07 | 0 | 0 | 0 | 4.27696
| 133280 | 133280 | 563930 | 0 | 0 | 0 |  | -3.726543e-07 | -3.726543e-07 | 1.949417e-06 | 0 | 0 | 0 | 4.261498
| 0 | 0 | 0 | 165910 | 0 | 0 |  | 0 | 0 | 0 | 6.027364e-06 | 0 | 0 | 4.2506
| 0 | 0 | 0 | 0 | 165910 | 0 |  | 0 | 0 | 0 | 0 | 6.027364e-06 | 0 | 4.243698
| 0 | 0 | 0 | 0 | 0 | 165910 |  | 0 | 0 | 0 | 0 | 0 | 6.027364e-06
Cubic structure: |  | a0= | 4.244 | b0= | 4.244 | c0= | 4.244
Grazing incidence angle= |  | 2
| Entry data |  |  |  |  | Calculated |  |  |  | Not in use |  | Calculated
| 2Theta | D_Spacing | h | k | l | y_angle | G(hkl) | E(hkl) | D_Zero(hkl) | Sin²y | Strain (hkl) | K(hkl) | a (hkl)
| 37.1102 | 2.42813 | 1 | 1 | 1 | 16.5551 | 0.3333333 | 414853.3 | 4.205645 | 0.08118926 | -0.4226497 | -9.60613e-07 | 4.205645
| 44.1223 | 2.04108 | 2 | 0 | 0 | 20.06115 | 0 | 512973.9 | 4.08216 | 0.1176647 | -0.5 | -6.879866e-07 | 4.08216
| 61.2301 | 1.51353 | 2 | 2 | 0 | 28.61505 | 0.25 | 435687.6 | 4.280909 | 0.2293667 | -0.6464466 | -4.895516e-07 | 4.280909
| 73.5048 | 1.2438 | 3 | 1 | 1 | 34.7524 | 0.1570248 | 461549 | 4.125218 | 0.3249355 | -0.6984887 | -2.032949e-07 | 4.125218
[11 empty] | Stress= | -8336.965 | MPa
Calculated
|  | 2θ Kα1 | dcalc (Å)
| 1 | 36.1947 | 2.47977
| 2 | 42.1273 | 2.14325
| 3 | 61.2278 | 1.51261
| 4 | 73.5048 | 1.28735

## 1200-70-0
Material: |  | TiN thin film
1200-70-0
Stiffness tensor Cijkl: | [7 empty] | Compliance tensor Sijkl: |  |  | Poisson Ratio= | 0.25
(MPa) | C11= | 563930 | C12= | 133280 | C44= | 165910 |  | S11= | 1.949417e-06 | S12= | -3.726543e-07 | S44= | 6.027364e-06 | 4.3046
4.296353
(MPa) | 563930 | 133280 | 133280 | 0 | 0 | 0 |  | 1.949417e-06 | -3.726543e-07 | -3.726543e-07 | 0 | 0 | 0 | 4.29148
| 133280 | 563930 | 133280 | 0 | 0 | 0 |  | -3.726543e-07 | 1.949417e-06 | -3.726543e-07 | 0 | 0 | 0 | 4.27696
| 133280 | 133280 | 563930 | 0 | 0 | 0 |  | -3.726543e-07 | -3.726543e-07 | 1.949417e-06 | 0 | 0 | 0 | 4.261498
| 0 | 0 | 0 | 165910 | 0 | 0 |  | 0 | 0 | 0 | 6.027364e-06 | 0 | 0 | 4.2506
| 0 | 0 | 0 | 0 | 165910 | 0 |  | 0 | 0 | 0 | 0 | 6.027364e-06 | 0 | 4.243698
| 0 | 0 | 0 | 0 | 0 | 165910 |  | 0 | 0 | 0 | 0 | 0 | 6.027364e-06
Cubic structure: |  | a0= | 4.244 | b0= | 4.244 | c0= | 4.244
Grazing incidence angle= |  | 2
| Entry data |  |  |  |  | Calculated |  |  |  | Not in use |  | Calculated
| 2Theta | D_Spacing | h | k | l | y_angle | G(hkl) | E(hkl) | D_Zero(hkl) | Sin²y | Strain (hkl) | K(hkl) | a (hkl)
| 36.58642 | 2.41147 | 1 | 1 | 1 | 16.29321 | 0.3333333 | 414853.3 | 4.176789 | 0.07870996 | -0.4226497 | -9.680834e-07 | 4.176789
| 43.3187 | 2.08883 | 2 | 0 | 0 | 19.65935 | 0 | 512973.9 | 4.17766 | 0.1131833 | -0.5 | -6.989067e-07 | 4.17766
| 61.2247 | 1.51289 | 2 | 2 | 0 | 28.61235 | 0.25 | 435687.6 | 4.279099 | 0.2293271 | -0.6464466 | -4.896653e-07 | 4.279099
| 73.329 | 1.24691 | 3 | 1 | 1 | 34.6645 | 0.1570248 | 461549 | 4.135533 | 0.3234993 | -0.6984887 | -2.071846e-07 | 4.135533
[11 empty] | Stress= | -4209.53 | MPa
Calculated
|  | 2θ Kα1 | dcalc (Å)
| 1 | 36.1947 | 2.47977
| 2 | 42.1273 | 2.14325